## About
CCUP Cement Carbonation Uptake Parameters
Sources: | Concrete and mortar uptake shares, service life, mortar carbonation rate | Cement use by type of customer, 1975-2003 (mortar share history)
| Xi, F., Davis, S. J., Ciais, P., et al. | U.S. Geological Survey
| Substantial global carbon uptake by cement carbonation, Nature Geoscience 9, 880-883 (main text and Supplementary Information) | Cement end-use statistics, Historical Statistics for Mineral and Material Commodities in the United States (Data Series 140)
| 2016 | 2005
| https://doi.org/10.1038/ngeo2840 | https://d9-wret.s3.us-west-2.amazonaws.com/assets/palladium/production/mineral-pubs/historical-statistics/cement-use.pdf
| Main text: concrete takes back up 16.1% of its calcination CO2 during its service life, 1.4% at demolition and 0.1% in disposal or reuse. Supplementary Information sections 2.2.2-2.2.3: mortar is typically about 20 mm thick and carbonates at about 19.6 mm per square-root year. The 65-year U.S. service life is the value Xi et al. use for the U.S. and Europe, citing Kapur et al. (2008). These are global averages over many exposure conditions and strength classes, from a model rather than from national measurements. We do not use Xi et al.'s mortar share or their near-100% mortar uptake (see the next two sources). Open manuscript: https://ueaeprints.uea.ac.uk/id/eprint/61678/1/Accepted_manuscript.pdf | The table (metric tons) is typed on the 'USGS end use 1975-2003' tab from the PDF. USGS notes that 1993-1996 lump incomplete survey responses into 'government and miscellaneous', so those years understate the named customers; we use only the masonry, dealer and oil well/mining columns, which are less affected. Before 1975 we hold the 1975 shares, and between 2003 and 2023 we draw straight lines.
| Ceiling on how much of the lime can carbonate (degree of carbonation) | Portland cement content of masonry cement
| Achternbosch, M., Stemmermann, P., et al., Karlsruhe Institute of Technology (KIT), reporting European standard EN 16757 | U.S. Geological Survey (van Oss, H.G.)
| Critical review of the CO2 uptake of concrete by carbonation | Background Facts and Issues Concerning Cement and Cement Data, Open-File Report 2005-1152
| 2021 | 2005
| https://publikationen.bibliothek.kit.edu/1000131215/109575530 | https://pubs.usgs.gov/of/2005/1152/2005-1152.pdf
| EN 16757 uses a degree of carbonation of 0.75 for concrete in general (0.85 exposed to rain, 0.40 indoors). We use 0.75 as the share of mortar's carbonatable CO2 taken up, since mortar carbonates through its whole thickness. The review argues measured degrees of carbonation are often lower (about 0.5-0.6) and that published uptake estimates tend to be high. The standard is cited as reported in this review. | Masonry cements contain roughly 50-67% portland cement, the rest mostly ground limestone or lime. We use the midpoint (0.585) so that a ton of masonry cement carries correspondingly less clinker than a ton of portland cement.
| Lime content of clinker | What global carbonation studies assume for the United States (comparison only)
| U.S. Environmental Protection Agency | Guo, R., Wang, J., Bing, L., et al.
| Inventory of U.S. Greenhouse Gas Emissions and Sinks: 1990-2022, Chapter 4, Cement Production | Global CO2 uptake by cement from 1930 to 2019, Earth System Science Data 13, 1791-1805 (parameter data, Zenodo 4459729)
| 2024 | 2021
| https://www.epa.gov/system/files/documents/2024-02/us-ghg-inventory-2024-chapter-4-industrial-processes-and-product-use.pdf | https://doi.org/10.5281/zenodo.4459729
| The inventory's clinker emission factor (0.51 t CO2 per t clinker) assumes 65% calcium oxide in clinker; we use the same 65%. The inventory itself does not estimate carbonation uptake. | Their U.S. inputs put 12.5% of cement into mortar (range 9.1-29.6%), cited as derived from USGS; later studies (Bing et al. 2023, Niu et al. 2025) reuse the value. Reconstructing it from the 1975-2003 USGS table suggests it counts oil well and government/miscellaneous cement as mortar, and its 29.6% maximum matches the 1994 survey artifact. That is why we derive our own, lower share. Not used in any calculation.
Cement use by type of customer, 2023 (mortar share today)
U.S. Geological Survey
Minerals Yearbook 2023: Cement, tables 12 and 14
2025
https://d9-wret.s3.us-west-2.amazonaws.com/assets/palladium/production/s3fs-public/media/files/myb1-2023-cemen-ERT.xlsx
Tables 12 (masonry cement shipped) and 14 (portland and blended cement by type of customer) are pasted verbatim on the 'USGS MYB 2023 T12' and 'USGS MYB 2023 T14' tabs; we use the grand totals including Puerto Rico. The split of the 'other or unspecified' concrete product and contractor tonnages comes from table 14's footnotes 8 and 9 and is typed on the Parameters tab. USGS notes these customer-type data are likely accurate to only two significant digits. USGS does not report what building material dealers' customers use their cement for.
Notes:
Purpose | Concrete and mortar slowly take CO2 back up from the air as the lime in them turns back into limestone (carbonation). This file holds the parameters the EPS uses to estimate that uptake: how much CO2 a ton of clinker could take back up, how the cement used each year splits between concrete and mortar, and how fast and how far each one carbonates. The EPS applies them to the cement already in place before the model starts (from the HCCbV file) and to the cement used during the model run.
Layout | Edit the values on the 'Parameters' tab. The 'Calculation' tab works out the carbonatable CO2 per ton of clinker, the mortar's carbonation time and the 2023 customer shares; the 'Use Split' tab gives the concrete/mortar split for every year from 1950 to 2050. The five dark blue tabs are the exported files: carbonatable CO2 per ton of clinker by production pathway (CCUP-potential), the split by year (CCUP-use-share), and the in-service share, in-service time and end-of-life share for each use.
How uptake is calculated | For each year's cement, the share of its carbonatable CO2 taken up by a given age is the in-service share times the square root of age divided by the in-service time (carbonation advances inward by diffusion, which goes with the square root of time), capped at the full in-service share. When the in-service time is over, the end-of-life share is added in one year (demolition and crushing). Concrete: 16.1% over a 65-year service life, then 1.5% at end of life. Mortar: 75% within about a year.
Mortar share | Mortar here means masonry mortar, stucco, plaster and grout. It is masonry cement (all of it) plus the part of the portland cement sold through building material dealers that goes into site-mixed mortar and stucco (we assume half), plus small shares of the concrete product makers' and contractors' 'other' categories (bagged mortar mixes, plastering). The shares are on a clinker basis, because masonry cement contains less clinker per ton. Cement for oil wells, mining and waste stabilization is buried and takes up nothing, so it is left out of both uses; the concrete share is what remains. For the U.S. this gives about 4% mortar today (about 7-8% in the 1970s), well below the 12.5% that global carbonation studies assume for the U.S. The dealer assumption is the largest uncertainty: USGS does not report how dealers' customers use their cement.
Pathways | Carbonatable CO2 per ton of clinker is the lime content of the clinker times the ratio of the molar masses of CO2 and calcium oxide. It is the same for every pathway that makes conventional clinker, including the pathways with carbon capture: capturing the kiln's CO2 does not change the lime in the clinker, so concrete made from it still takes CO2 back up. Alternative chemistry cement is set to zero because its lime content depends on the specific product and we found no published value.
Uncertainty | Published estimates of annual U.S. uptake range from about 7 Mt CO2 (AzariJafari et al. 2025, PNAS) to about 35 Mt (Niu et al. 2025, ESSD), that is, from about an eighth of U.S. cement process emissions to nearly all of them. Most of the spread comes from the mortar share and from how fully mortar carbonates. The concrete values are global averages, not U.S. measurements. Treat results from this file as indicative.

## Parameters
Parameter | Value | Source
Calcium oxide (lime) content of clinker, fraction | 0.65 | EPA GHG Inventory
Molar mass of CO2, g/mol | 44.01 | Physical constant
Molar mass of calcium oxide, g/mol | 56.08 | Physical constant
Concrete: share of carbonatable CO2 taken up during service life | 0.161 | Xi et al. 2016
Concrete: service life, years | 65 | Xi et al. 2016, citing Kapur et al. 2008
Concrete: share taken up at demolition | 0.014 | Xi et al. 2016
Concrete: share taken up in disposal or reuse | 0.001 | Xi et al. 2016
Mortar: share of carbonatable CO2 taken up during use (degree of carbonation) | 0.75 | EN 16757 via KIT review
Mortar: typical thickness, mm | 20 | Xi et al. 2016, Supplementary Information 2.2.2
Mortar: carbonation rate, mm per square-root year | 19.6 | Xi et al. 2016, Supplementary Information 2.2.3
Mortar: share taken up after use | 0 | Mortar has carbonated through during use
Masonry cement: portland cement content, fraction | 0.585 | USGS OFR 2005-1152 (50-67%, midpoint)
Building material dealers: share of their cement used for mortar, stucco and grout | 0.5 | Assumption (range 0.25-0.75); USGS does not report it
Concrete product makers, 'other or unspecified': share that is bagged mortar and stucco mix | 0.25 | Assumption (range 0-0.5)
Contractors, 'other or unspecified': share used for plaster and stucco | 0.1 | Assumption (range 0-0.25)
Concrete product makers, 'other or unspecified', 2023, thousand metric tons | 2670 | USGS MYB 2023 table 14, footnote 8
Contractors, 'other or unspecified', 2023, thousand metric tons | 1820 | USGS MYB 2023 table 14, footnote 9

## USGS MYB 2023 T12
TABLE 12
MASONRY CEMENT SHIPPED IN THE UNITED STATES, BY DISTRICT AND VALUE1, 2
| 2022 | [5 empty] | 2023
|  |  | Value5 | [5 empty] | Value5
| Quantity4 |  |  |  | Average6 |  | Quantity4 |  |  |  | Average6
| (thousand |  | Total |  | (per |  | (thousand |  | Total |  | (per
District3 | metric tons) |  | (thousands) |  | metric ton) |  | metric tons) |  | (thousands) |  | metric ton)
Maine and New York | 22 |  | 3273 |  | 148.77 |  | 16 |  | 3042 |  | 189.64
Pennsylvania7 | 171 |  | 28100 |  | 164.5 |  | 144 |  | 26200 |  | 181.5
Illinois, Indiana, Ohio | 184 | 7 | 37600 | 7 | 204.5 | 7 | 158 |  | 38922 |  | 247.12
Michigan | 72 |  | 13915 |  | 193.26 |  | 62 |  | 11500 | 7 | 186 | 7
Iowa, Nebraska, South Dakota | W |  | W |  | W |  | W |  | W |  | W
Kansas and Missouri | 27 |  | 6068 |  | 224.74 |  | 31 |  | 8000 | 7 | 253 | 7
Florida | 584 |  | 90800 | r, 7 | 155.5 | r, 7 | 505 |  | 82100 | 7 | 162.5 | 7
Georgia, Maryland, Virginia, West Virginia | 266 |  | 56416 |  | 212.09 |  | 258 | 7 | 61700 | 7 | 239 | 7
South Carolina | 260 |  | 55000 | r, 7 | 211.5 | r, 7 | 212 |  | 38600 | 7 | 182.5 | 7
Alabama, Kentucky, Mississippi, Tennessee | 250 |  | 48000 | r, 7 | 192 | r, 7 | 262 |  | 56300 | 7 | 215 | 7
Arkansas and Oklahoma | 102 |  | 15068 |  | 147.73 |  | 113 |  | 19386 |  | 170.94
Texas7 | 275 |  | 53200 |  | 193.5 |  | 227 |  | 46100 |  | 203
Arizona, New Mexico | 57 |  | 8653 |  | 151.81 |  | 58 |  | 9700 | 7 | 166.5 | 7
Colorado, Montana, Nevada, Utah, Wyoming | W |  | W |  | W |  | W |  | W |  | W
Alaska and Hawaii | 1 |  | 611 |  | 424.5 | r | 2 |  | 794 | 7 | 424.5 | 7
California, Oregon, Washington7 | 153 |  | 21300 |  | 139 |  | 142 |  | 20000 |  | 141.5
Importers7, 8 | 16 |  | 3440 |  | 211 | r | 99 |  | 22100 |  | 223
Total or average7, 9 | 2440 |  | 442000 |  | 181 |  | 2290 |  | 445000 |  | 194
Puerto Rico | -- |  | -- |  | -- |  | -- |  | -- |  | --
Grand total or average7, 9 | 2440 |  | 442000 |  | 181 |  | 2290 |  | 444000 |  | 194
rRevised. W Withheld to avoid disclosing company proprietary data; included in “Total.” -- Zero.
1Table includes data available through March 18, 2025. Even where presented unrounded, data are thought to be accurate to no more than three significant digits. Shipments are those by cement companies to final customers and include imported cement and cement made from imported clinker. Excludes sales of masonry cement by portland cement final customers who made masonry cement from purchased portland cement.
2Data include true masonry, plastic, portland-lime, and stucco cements.
3District is the location of the reporting entities, not necessarily the location of sales (see table 9 for sales data, by State). Specific districts include shipments by importers where district assignations were possible.
4Tonnages are those by reporting entities in the district but may include shipments into other districts. They differ from the data in table 9, which are the actual reported sales into the specific States.
5Values are mill net or ex-plant valuations of total sales to final customers, including sales from plants' external distribution terminals. The data are ex-terminal for independently reporting terminals. Data include both bulk and bag shipments. Unless otherwise specified, data are presented unrounded. Unrounded or not, unit value data should be viewed as value indicators, accurate to no more than the nearest $0.50 or even $1.00 per metric ton.
6Average value calculated from unrounded data.
7Data are rounded to no more than three significant digits (unit values to the nearest $0.50) because they include estimates.
8Importers for which district assignations were not possible.
9May not add to totals shown because of independent rounding.

## USGS MYB 2023 T14
TABLE 14
PORTLAND AND BLENDED CEMENT SHIPMENTS IN 2023, BY DISTRICT AND TYPE OF CUSTOMER1
(Thousand metric tons)
Oil well,
| Ready- | Concrete |  |  |  | Building | mining, |  | Government
| mixed | product |  |  |  | material | waste |  | and
District2 | concrete | manufacturers |  | Contractors |  | dealers | stabilization |  | other3 |  | Total4
Maine and New York | 1970 | 237 |  | 53 |  | 178 | 6 |  | 10 |  | 2450
Pennsylvania | 1870 | 810 |  | 291 |  | 310 | 85 |  | 113 |  | 3480 | 6
Illinois | 590 | 58 |  | 788 |  | 124 | 100 |  | 2 |  | 1660
Indiana and Ohio | 2930 | 455 |  | 323 |  | 115 | 138 |  | 55 |  | 4018
Michigan | 4230 | 499 |  | 585 |  | 176 | 6 |  | 102 |  | 5593
Iowa, Nebraska, South Dakota | 3060 | 359 |  | 346 |  | 14 | 151 |  | 26 |  | 3960
Kansas | 1590 | 151 |  | 187 |  | 52 | 8 |  | 19 |  | 2005
Missouri | 7670 | 671 |  | 1050 |  | 150 | 91 |  | 100 |  | 9727
Florida | 5500 | 2190 |  | 619 |  | 120 | (5) |  | 138 |  | 8566
Georgia, Maryland, Virginia, West Virginia | 4110 | 870 |  | 417 |  | 407 | 16 |  | 25 |  | 5850 | 6
South Carolina | 2700 | 523 |  | 394 |  | 68 | 10 |  | 9 |  | 3701
Alabama, Kentucky, Tennessee | 6120 | 603 |  | 743 |  | 522 | 25 |  | 25 |  | 8041
Arkansas and Oklahoma | 1780 | 95 |  | 263 |  | 91 | 68 |  | 6 |  | 2301
Texas, northern | 4860 | 322 |  | 1140 |  | 310 | 949 |  | 198 |  | 7780 | 6
Texas, southern | 6690 | 1040 |  | 1070 |  | 355 | 281 |  | 124 |  | 9670 | 6
Arizona and New Mexico | 3580 | 1050 |  | 149 |  | 86 | 94 |  | 46 |  | 5014
Colorado and Wyoming | 2200 | 164 |  | 176 |  | 61 | 91 |  | 46 |  | 2732
Montana, Nevada, Utah | 1870 | 134 |  | 73 |  | 29 | 274 |  | 101 |  | 2479
Alaska and Hawaii | 361 | 15 |  | 3 |  | 4 | 47 |  | -- |  | 430 | 6
California | 7390 | 850 |  | 566 |  | 746 | 110 |  | 26 |  | 9690 | 6
Oregon and Washington | 1410 | 260 |  | 83 |  | 44 | 39 |  | 183 |  | 2019
Importers7 | 4860 | 753 |  | 176 |  | 69 | 22 |  | 153 |  | 6030 | 6
Total4 | 77300 | 12100 |  | 9500 |  | 4030 | 2610 |  | 1510 |  | 107000 | 6
Puerto Rico | 532 | 34 |  | -- |  | 83 | -- |  | -- |  | 648
Grand total4 | 77900 | 12100 | 8 | 9500 | 9 | 4110 | 2610 | 10 | 1510 | 11 | 108000 | 6
-- Zero.
1Table includes data available through March 18, 2024. Except for district totals, data have been rounded to three significant digits, but are likely accurate to only two significant digits. District totals are likely accurate to no more than three significant digits. Includes imported cement and cement made from imported clinker.
2The location of the reporting entity, not the location of sales (see table 9 for sales data, by State). Specific districts include shipments by importers where district assignations were possible.
3Includes shipments to miscellaneous customer types and for which customer types were not specified.
4May not add to totals shown because of independent rounding.
5Less than ½ unit.
6Includes estimates for nonrespondents or facilities that provided incomplete information.
7Shipments by importers where district assignations were not possible.
8Includes pipe—1,040; precast and prestressed—4,210; brick and block—4,220; and other or unspecified—2,670.
9Includes airport—30; soil cement—2,990; road paving—4,660; and other or unspecified—1,820.
10Includes waste stabilization—290; mining—370; and oil well drilling—2,050.
11Includes other or unspecified—1,450.

## USGS end use 1975-2003
USGS Data Series 140, cement end-use worksheet (metric tons), typed from cement-use.pdf. Government and miscellaneous is reported from 1993 only. Portland cement total and apparent consumption as published.
Year | Ready-mix concrete | Concrete products | Contractors | Building material dealers | Oil well, mining, and waste stabilization | Government and miscellaneous | Portland cement total | Masonry cement | Apparent consumption
1975 | 39471000 | 8425000 | 7329000 | 4503000 | 1274000 |  | 61002000 | 2606000 | 63608000
1976 | 42244000 | 9059000 | 7550000 | 4530000 | 1164000 |  | 64546000 | 2963000 | 67509000
1977 | 46710000 | 9751000 | 7246000 | 4951000 | 1413000 |  | 70071000 | 3356000 | 73427000
1978 | 50932000 | 10485000 | 7205000 | 5524000 | 1450000 |  | 75597000 | 3691000 | 79288000
1979 | 50103000 | 10757000 | 7059000 | 6313000 | 1388000 |  | 75620000 | 3344000 | 78964000
1980 | 45818000 | 8794000 | 7097000 | 4509000 | 1230000 |  | 67448000 | 2724000 | 70173000
1981 | 43840000 | 7609000 | 7118000 | 3530000 | 1549000 |  | 63645000 | 2447000 | 66092000
1982 | 39335000 | 6832000 | 6604000 | 3312000 | 1332000 |  | 57415000 | 2157000 | 59572000
1983 | 43325000 | 7464000 | 7370000 | 3824000 | 1247000 |  | 63229000 | 2609000 | 65838000
1984 | 50732000 | 9343000 | 7551000 | 4181000 | 1438000 |  | 73244000 | 2942000 | 76186000
1985 | 53210000 | 9293000 | 7890000 | 4149000 | 1333000 |  | 75875000 | 2961000 | 78836000
1986 | 57233000 | 9394000 | 7440000 | 3945000 | 1599000 |  | 79611000 | 3226000 | 82837000
1987 | 59575000 | 9295000 | 6787000 | 3657000 | 1510000 |  | 80823000 | 3381000 | 84204000
1988 | 59844000 | 9100000 | 6371000 | 3064000 | 2106000 |  | 80485000 | 3367000 | 83851000
1989 | 58302000 | 9031000 | 6674000 | 3326000 | 2021000 |  | 79353000 | 3061000 | 82414000
1990 | 56490000 | 9311000 | 6159000 | 3356000 | 2655000 |  | 77971000 | 2994000 | 80964000
1991 | 48079000 | 8955000 | 5571000 | 3037000 | 3663000 |  | 69305000 | 2495000 | 71800000
1992 | 51419000 | 8563000 | 6642000 | 3565000 | 3282000 |  | 73470000 | 2699000 | 76169000
1993 | 45481000 | 8780000 | 6016000 | 4657000 | 1097000 | 10686000 | 76717000 | 2984000 | 79701000
1994 | 45791000 | 9070000 | 4965000 | 3890000 | 1027000 | 17490000 | 82232000 | 3250000 | 85482000
1995 | 50757000 | 9509000 | 5163000 | 3471000 | 1061000 | 12964000 | 82925000 | 3150000 | 86075000
1996 | 52773000 | 9899000 | 5560000 | 2937000 | 1302000 | 15037000 | 87509000 | 3569000 | 91078000
1997 | 67012000 | 11390000 | 7758000 | 3235000 | 2317000 | 1103000 | 92815000 | 3627000 | 96442000
1998 | 74038000 | 11885000 | 7912000 | 3237000 | 1123000 | 1080000 | 99274000 | 4101000 | 103380000
1999 | 76018000 | 12844000 | 8610000 | 4468000 | 1128000 | 1128000 | 104200000 | 4353000 | 108550000
2000 | 77632000 | 14002000 | 7411000 | 3690000 | 1462000 | 1125000 | 105320000 | 4333000 | 109660000
2001 | 80901000 | 14074000 | 6777000 | 3713000 | 1912000 | 836000 | 108210000 | 4482000 | 112690000
2002 | 77784000 | 13680000 | 6560000 | 3085000 | 1178000 | 1618000 | 103910000 | 4435000 | 108340000
2003 | 79883000 | 14864000 | 6866000 | 3650000 | 1456000 | 980000 | 107700000 | 4745000 | 112440000

## Calculation
Single values
Carbonatable CO2 per ton of conventional clinker, g CO2 per metric ton (lime share x 44.01 / 56.08 x 1,000,000) | 510101.6
Mortar: years to carbonate through ((thickness / rate) squared) | 1.041233
Concrete: end-of-life share (demolition + disposal or reuse) | 0.015
2023 masonry cement shipped, thousand metric tons | 2290
2023 portland and blended cement shipped, thousand metric tons | 108000
2023 total cement shipped, thousand metric tons | 110290
2023 masonry cement share of tons | 0.02076344
2023 building material dealer share of tons | 0.03726539
2023 oil well, mining and waste stabilization share of tons | 0.02366488
Other mortar-like share of tons (products and contractors 'other', held at the 2023 share in every year) | 0.007702421

## Use Split
Which share of each year's cement (clinker basis) goes into mortar, concrete, or is buried? Column F is the mortar share and column H the concrete share that the output file reads.
Year | Masonry cement share of tons | Dealers share of tons | Buried (oil well, mining) share of tons | Clinker weight masonry at its portland content, rest at 1 | MORTAR SHARE USED IN THE OUTPUT FILE clinker basis | Buried share clinker basis, no uptake | CONCRETE SHARE USED IN THE OUTPUT FILE 1 - mortar - buried
1950 | 0.04096969 | 0.07079298 | 0.02002893 | 0.9829976 | 0.06822619 | 0.02037536 | 0.9113985
1951 | 0.04096969 | 0.07079298 | 0.02002893 | 0.9829976 | 0.06822619 | 0.02037536 | 0.9113985
1952 | 0.04096969 | 0.07079298 | 0.02002893 | 0.9829976 | 0.06822619 | 0.02037536 | 0.9113985
1953 | 0.04096969 | 0.07079298 | 0.02002893 | 0.9829976 | 0.06822619 | 0.02037536 | 0.9113985
1954 | 0.04096969 | 0.07079298 | 0.02002893 | 0.9829976 | 0.06822619 | 0.02037536 | 0.9113985
1955 | 0.04096969 | 0.07079298 | 0.02002893 | 0.9829976 | 0.06822619 | 0.02037536 | 0.9113985
1956 | 0.04096969 | 0.07079298 | 0.02002893 | 0.9829976 | 0.06822619 | 0.02037536 | 0.9113985
1957 | 0.04096969 | 0.07079298 | 0.02002893 | 0.9829976 | 0.06822619 | 0.02037536 | 0.9113985
1958 | 0.04096969 | 0.07079298 | 0.02002893 | 0.9829976 | 0.06822619 | 0.02037536 | 0.9113985
1959 | 0.04096969 | 0.07079298 | 0.02002893 | 0.9829976 | 0.06822619 | 0.02037536 | 0.9113985
1960 | 0.04096969 | 0.07079298 | 0.02002893 | 0.9829976 | 0.06822619 | 0.02037536 | 0.9113985
1961 | 0.04096969 | 0.07079298 | 0.02002893 | 0.9829976 | 0.06822619 | 0.02037536 | 0.9113985
1962 | 0.04096969 | 0.07079298 | 0.02002893 | 0.9829976 | 0.06822619 | 0.02037536 | 0.9113985
1963 | 0.04096969 | 0.07079298 | 0.02002893 | 0.9829976 | 0.06822619 | 0.02037536 | 0.9113985
1964 | 0.04096969 | 0.07079298 | 0.02002893 | 0.9829976 | 0.06822619 | 0.02037536 | 0.9113985
1965 | 0.04096969 | 0.07079298 | 0.02002893 | 0.9829976 | 0.06822619 | 0.02037536 | 0.9113985
1966 | 0.04096969 | 0.07079298 | 0.02002893 | 0.9829976 | 0.06822619 | 0.02037536 | 0.9113985
1967 | 0.04096969 | 0.07079298 | 0.02002893 | 0.9829976 | 0.06822619 | 0.02037536 | 0.9113985
1968 | 0.04096969 | 0.07079298 | 0.02002893 | 0.9829976 | 0.06822619 | 0.02037536 | 0.9113985
1969 | 0.04096969 | 0.07079298 | 0.02002893 | 0.9829976 | 0.06822619 | 0.02037536 | 0.9113985
1970 | 0.04096969 | 0.07079298 | 0.02002893 | 0.9829976 | 0.06822619 | 0.02037536 | 0.9113985
1971 | 0.04096969 | 0.07079298 | 0.02002893 | 0.9829976 | 0.06822619 | 0.02037536 | 0.9113985
1972 | 0.04096969 | 0.07079298 | 0.02002893 | 0.9829976 | 0.06822619 | 0.02037536 | 0.9113985
1973 | 0.04096969 | 0.07079298 | 0.02002893 | 0.9829976 | 0.06822619 | 0.02037536 | 0.9113985
1974 | 0.04096969 | 0.07079298 | 0.02002893 | 0.9829976 | 0.06822619 | 0.02037536 | 0.9113985
1975 | 0.04096969 | 0.07079298 | 0.02002893 | 0.9829976 | 0.06822619 | 0.02037536 | 0.9113985
1976 | 0.04389044 | 0.06710216 | 0.01724215 | 0.9817855 | 0.06817112 | 0.01756203 | 0.9142669
1977 | 0.04570526 | 0.06742751 | 0.0192436 | 0.9810323 | 0.06947147 | 0.01961567 | 0.9109129
1978 | 0.04655181 | 0.06967006 | 0.01828776 | 0.980681 | 0.07114471 | 0.01864802 | 0.9102073
1979 | 0.04234841 | 0.07994782 | 0.01757763 | 0.9824254 | 0.07374621 | 0.01789208 | 0.9083617
1980 | 0.03881835 | 0.06425548 | 0.01752811 | 0.9838904 | 0.06356287 | 0.0178151 | 0.918622
1981 | 0.03702415 | 0.0534104 | 0.02343703 | 0.984635 | 0.05694166 | 0.02380276 | 0.9192556
1982 | 0.03620829 | 0.05559659 | 0.0223595 | 0.9849736 | 0.05754729 | 0.02270061 | 0.9197521
1983 | 0.03962757 | 0.05808196 | 0.01894043 | 0.9835546 | 0.06092751 | 0.01925712 | 0.9198154
1984 | 0.03861602 | 0.05487885 | 0.01887486 | 0.9839744 | 0.05867248 | 0.01918227 | 0.9221453
1985 | 0.03755898 | 0.05262824 | 0.01690852 | 0.984413 | 0.05687506 | 0.01717624 | 0.9259487
1986 | 0.03894395 | 0.04762365 | 0.01930297 | 0.9838383 | 0.0551884 | 0.01962006 | 0.9251915
1987 | 0.04015249 | 0.04343024 | 0.01793264 | 0.9833367 | 0.05380329 | 0.01823652 | 0.9279602
1988 | 0.04015456 | 0.03654101 | 0.02511598 | 0.9833359 | 0.05030157 | 0.02554161 | 0.9241568
1989 | 0.03714175 | 0.04035722 | 0.02452253 | 0.9845862 | 0.05038559 | 0.02490644 | 0.924708
1990 | 0.0369794 | 0.04145052 | 0.03279235 | 0.9846535 | 0.05084086 | 0.03330344 | 0.9158557
1991 | 0.0347493 | 0.04229805 | 0.05101671 | 0.985579 | 0.04989939 | 0.05176319 | 0.8983374
1992 | 0.03543436 | 0.04680382 | 0.0430884 | 0.9852947 | 0.05260703 | 0.04373148 | 0.9036615
1993 | 0.03743993 | 0.05843089 | 0.01376394 | 0.9844624 | 0.05974857 | 0.01398118 | 0.9262703
1994 | 0.0380197 | 0.04550666 | 0.01201423 | 0.9842218 | 0.05354207 | 0.01220683 | 0.9342511
1995 | 0.03659599 | 0.0403253 | 0.01232646 | 0.9848127 | 0.0500336 | 0.01251655 | 0.9374498
1996 | 0.03918619 | 0.03224708 | 0.01429544 | 0.9837377 | 0.04752271 | 0.01453176 | 0.9379455
1997 | 0.0376081 | 0.03354348 | 0.0240248 | 0.9843926 | 0.04721175 | 0.02440571 | 0.9283825
1998 | 0.03966918 | 0.03131167 | 0.01086284 | 0.9835373 | 0.04734414 | 0.01104466 | 0.9416112
1999 | 0.04010134 | 0.04116076 | 0.01039152 | 0.9833579 | 0.05261775 | 0.01056739 | 0.9368149
2000 | 0.03951304 | 0.03364946 | 0.01333212 | 0.9836021 | 0.04843654 | 0.01355438 | 0.9380091
2001 | 0.03977283 | 0.0329488 | 0.0169669 | 0.9834943 | 0.04824016 | 0.01725165 | 0.9345082
2002 | 0.04093594 | 0.02847517 | 0.01087318 | 0.9830116 | 0.04668056 | 0.01106109 | 0.9422584
2003 | 0.04220028 | 0.03246176 | 0.01294913 | 0.9824869 | 0.04948714 | 0.01317995 | 0.9373329
2004 | 0.04112844 | 0.03270194 | 0.01348492 | 0.9829317 | 0.04894901 | 0.01371908 | 0.9373319
2005 | 0.0400566 | 0.03294212 | 0.0140207 | 0.9833765 | 0.04841136 | 0.01425772 | 0.9373309
2006 | 0.03898476 | 0.0331823 | 0.01455649 | 0.9838213 | 0.0478742 | 0.01479587 | 0.9373299
2007 | 0.03791292 | 0.03342248 | 0.01509228 | 0.9842661 | 0.04733752 | 0.01533354 | 0.9373289
2008 | 0.03684107 | 0.03366267 | 0.01562807 | 0.984711 | 0.04680133 | 0.01587072 | 0.937328
2009 | 0.03576923 | 0.03390285 | 0.01616385 | 0.9851558 | 0.04626562 | 0.01640741 | 0.937327
2010 | 0.03469739 | 0.03414303 | 0.01669964 | 0.9856006 | 0.0457304 | 0.01694362 | 0.937326
2011 | 0.03362555 | 0.03438321 | 0.01723543 | 0.9860454 | 0.04519566 | 0.01747935 | 0.937325
2012 | 0.03255371 | 0.03462339 | 0.01777122 | 0.9864902 | 0.0446614 | 0.01801459 | 0.937324
2013 | 0.03148186 | 0.03486357 | 0.01830701 | 0.986935 | 0.04412762 | 0.01854935 | 0.937323
2014 | 0.03041002 | 0.03510376 | 0.01884279 | 0.9873798 | 0.04359433 | 0.01908363 | 0.937322
2015 | 0.02933818 | 0.03534394 | 0.01937858 | 0.9878247 | 0.04306151 | 0.01961743 | 0.9373211
2016 | 0.02826634 | 0.03558412 | 0.01991437 | 0.9882695 | 0.04252918 | 0.02015075 | 0.9373201
2017 | 0.02719449 | 0.0358243 | 0.02045016 | 0.9887143 | 0.04199732 | 0.02068359 | 0.9373191
2018 | 0.02612265 | 0.03606448 | 0.02098594 | 0.9891591 | 0.04146594 | 0.02121594 | 0.9373181
2019 | 0.02505081 | 0.03630466 | 0.02152173 | 0.9896039 | 0.04093504 | 0.02174782 | 0.9373171
2020 | 0.02397897 | 0.03654485 | 0.02205752 | 0.9900487 | 0.04040462 | 0.02227923 | 0.9373162
2021 | 0.02290713 | 0.03678503 | 0.02259331 | 0.9904935 | 0.03987467 | 0.02281015 | 0.9373152
2022 | 0.02183528 | 0.03702521 | 0.0231291 | 0.9909384 | 0.0393452 | 0.0233406 | 0.9373142
2023 | 0.02076344 | 0.03726539 | 0.02366488 | 0.9913832 | 0.0388162 | 0.02387057 | 0.9373132
2024 | 0.02076344 | 0.03726539 | 0.02366488 | 0.9913832 | 0.0388162 | 0.02387057 | 0.9373132
2025 | 0.02076344 | 0.03726539 | 0.02366488 | 0.9913832 | 0.0388162 | 0.02387057 | 0.9373132
2026 | 0.02076344 | 0.03726539 | 0.02366488 | 0.9913832 | 0.0388162 | 0.02387057 | 0.9373132
2027 | 0.02076344 | 0.03726539 | 0.02366488 | 0.9913832 | 0.0388162 | 0.02387057 | 0.9373132
2028 | 0.02076344 | 0.03726539 | 0.02366488 | 0.9913832 | 0.0388162 | 0.02387057 | 0.9373132
2029 | 0.02076344 | 0.03726539 | 0.02366488 | 0.9913832 | 0.0388162 | 0.02387057 | 0.9373132
2030 | 0.02076344 | 0.03726539 | 0.02366488 | 0.9913832 | 0.0388162 | 0.02387057 | 0.9373132
2031 | 0.02076344 | 0.03726539 | 0.02366488 | 0.9913832 | 0.0388162 | 0.02387057 | 0.9373132
2032 | 0.02076344 | 0.03726539 | 0.02366488 | 0.9913832 | 0.0388162 | 0.02387057 | 0.9373132
2033 | 0.02076344 | 0.03726539 | 0.02366488 | 0.9913832 | 0.0388162 | 0.02387057 | 0.9373132
2034 | 0.02076344 | 0.03726539 | 0.02366488 | 0.9913832 | 0.0388162 | 0.02387057 | 0.9373132
2035 | 0.02076344 | 0.03726539 | 0.02366488 | 0.9913832 | 0.0388162 | 0.02387057 | 0.9373132
2036 | 0.02076344 | 0.03726539 | 0.02366488 | 0.9913832 | 0.0388162 | 0.02387057 | 0.9373132
2037 | 0.02076344 | 0.03726539 | 0.02366488 | 0.9913832 | 0.0388162 | 0.02387057 | 0.9373132
2038 | 0.02076344 | 0.03726539 | 0.02366488 | 0.9913832 | 0.0388162 | 0.02387057 | 0.9373132
2039 | 0.02076344 | 0.03726539 | 0.02366488 | 0.9913832 | 0.0388162 | 0.02387057 | 0.9373132
2040 | 0.02076344 | 0.03726539 | 0.02366488 | 0.9913832 | 0.0388162 | 0.02387057 | 0.9373132
2041 | 0.02076344 | 0.03726539 | 0.02366488 | 0.9913832 | 0.0388162 | 0.02387057 | 0.9373132
2042 | 0.02076344 | 0.03726539 | 0.02366488 | 0.9913832 | 0.0388162 | 0.02387057 | 0.9373132
2043 | 0.02076344 | 0.03726539 | 0.02366488 | 0.9913832 | 0.0388162 | 0.02387057 | 0.9373132
2044 | 0.02076344 | 0.03726539 | 0.02366488 | 0.9913832 | 0.0388162 | 0.02387057 | 0.9373132
2045 | 0.02076344 | 0.03726539 | 0.02366488 | 0.9913832 | 0.0388162 | 0.02387057 | 0.9373132
2046 | 0.02076344 | 0.03726539 | 0.02366488 | 0.9913832 | 0.0388162 | 0.02387057 | 0.9373132
2047 | 0.02076344 | 0.03726539 | 0.02366488 | 0.9913832 | 0.0388162 | 0.02387057 | 0.9373132
2048 | 0.02076344 | 0.03726539 | 0.02366488 | 0.9913832 | 0.0388162 | 0.02387057 | 0.9373132
2049 | 0.02076344 | 0.03726539 | 0.02366488 | 0.9913832 | 0.0388162 | 0.02387057 | 0.9373132
2050 | 0.02076344 | 0.03726539 | 0.02366488 | 0.9913832 | 0.0388162 | 0.02387057 | 0.9373132

## Checks
CHECK: is carbonatable CO2 per ton of conventional clinker within 1% of the EPA calcination factor of 510,000 g/t? (1 = problem) | 0
CHECK: are the mortar shares between 0 and 0.3 in every year? (1 = problem) | 0
CHECK: are the concrete shares between 0.5 and 1 in every year? (1 = problem) | 0
CHECK: do in-service plus end-of-life shares stay at or below 1 for both uses? (1 = problem) | 0
CHECK: does the 2023 portland total in table 14 match the sum of its customer columns within 2%? (1 = problem) | 0

## CCUP-potential
Unit: g CO2/metric ton clinker | Carbonatable CO2 per Ton of Clinker
dry kiln with precalciner | 510101.6
dry kiln with CCS | 510101.6
electric kiln | 510101.6
electric kiln with CCS | 510101.6
alternative chemistry cement | 0

## CCUP-use-share
Unit: dimensionless | 1950 | 1951 | 1952 | 1953 | 1954 | 1955 | 1956 | 1957 | 1958 | 1959 | 1960 | 1961 | 1962 | 1963 | 1964 | 1965 | 1966 | 1967 | 1968 | 1969 | 1970 | 1971 | 1972 | 1973 | 1974 | 1975 | 1976 | 1977 | 1978 | 1979 | 1980 | 1981 | 1982 | 1983 | 1984 | 1985 | 1986 | 1987 | 1988 | 1989 | 1990 | 1991 | 1992 | 1993 | 1994 | 1995 | 1996 | 1997 | 1998 | 1999 | 2000 | 2001 | 2002 | 2003 | 2004 | 2005 | 2006 | 2007 | 2008 | 2009 | 2010 | 2011 | 2012 | 2013 | 2014 | 2015 | 2016 | 2017 | 2018 | 2019 | 2020 | 2021 | 2022 | 2023 | 2024 | 2025 | 2026 | 2027 | 2028 | 2029 | 2030 | 2031 | 2032 | 2033 | 2034 | 2035 | 2036 | 2037 | 2038 | 2039 | 2040 | 2041 | 2042 | 2043 | 2044 | 2045 | 2046 | 2047 | 2048 | 2049 | 2050
concrete | 0.9113985 | 0.9113985 | 0.9113985 | 0.9113985 | 0.9113985 | 0.9113985 | 0.9113985 | 0.9113985 | 0.9113985 | 0.9113985 | 0.9113985 | 0.9113985 | 0.9113985 | 0.9113985 | 0.9113985 | 0.9113985 | 0.9113985 | 0.9113985 | 0.9113985 | 0.9113985 | 0.9113985 | 0.9113985 | 0.9113985 | 0.9113985 | 0.9113985 | 0.9113985 | 0.9142669 | 0.9109129 | 0.9102073 | 0.9083617 | 0.918622 | 0.9192556 | 0.9197521 | 0.9198154 | 0.9221453 | 0.9259487 | 0.9251915 | 0.9279602 | 0.9241568 | 0.924708 | 0.9158557 | 0.8983374 | 0.9036615 | 0.9262703 | 0.9342511 | 0.9374498 | 0.9379455 | 0.9283825 | 0.9416112 | 0.9368149 | 0.9380091 | 0.9345082 | 0.9422584 | 0.9373329 | 0.9373319 | 0.9373309 | 0.9373299 | 0.9373289 | 0.937328 | 0.937327 | 0.937326 | 0.937325 | 0.937324 | 0.937323 | 0.937322 | 0.9373211 | 0.9373201 | 0.9373191 | 0.9373181 | 0.9373171 | 0.9373162 | 0.9373152 | 0.9373142 | 0.9373132 | 0.9373132 | 0.9373132 | 0.9373132 | 0.9373132 | 0.9373132 | 0.9373132 | 0.9373132 | 0.9373132 | 0.9373132 | 0.9373132 | 0.9373132 | 0.9373132 | 0.9373132 | 0.9373132 | 0.9373132 | 0.9373132 | 0.9373132 | 0.9373132 | 0.9373132 | 0.9373132 | 0.9373132 | 0.9373132 | 0.9373132 | 0.9373132 | 0.9373132 | 0.9373132 | 0.9373132
mortar | 0.06822619 | 0.06822619 | 0.06822619 | 0.06822619 | 0.06822619 | 0.06822619 | 0.06822619 | 0.06822619 | 0.06822619 | 0.06822619 | 0.06822619 | 0.06822619 | 0.06822619 | 0.06822619 | 0.06822619 | 0.06822619 | 0.06822619 | 0.06822619 | 0.06822619 | 0.06822619 | 0.06822619 | 0.06822619 | 0.06822619 | 0.06822619 | 0.06822619 | 0.06822619 | 0.06817112 | 0.06947147 | 0.07114471 | 0.07374621 | 0.06356287 | 0.05694166 | 0.05754729 | 0.06092751 | 0.05867248 | 0.05687506 | 0.0551884 | 0.05380329 | 0.05030157 | 0.05038559 | 0.05084086 | 0.04989939 | 0.05260703 | 0.05974857 | 0.05354207 | 0.0500336 | 0.04752271 | 0.04721175 | 0.04734414 | 0.05261775 | 0.04843654 | 0.04824016 | 0.04668056 | 0.04948714 | 0.04894901 | 0.04841136 | 0.0478742 | 0.04733752 | 0.04680133 | 0.04626562 | 0.0457304 | 0.04519566 | 0.0446614 | 0.04412762 | 0.04359433 | 0.04306151 | 0.04252918 | 0.04199732 | 0.04146594 | 0.04093504 | 0.04040462 | 0.03987467 | 0.0393452 | 0.0388162 | 0.0388162 | 0.0388162 | 0.0388162 | 0.0388162 | 0.0388162 | 0.0388162 | 0.0388162 | 0.0388162 | 0.0388162 | 0.0388162 | 0.0388162 | 0.0388162 | 0.0388162 | 0.0388162 | 0.0388162 | 0.0388162 | 0.0388162 | 0.0388162 | 0.0388162 | 0.0388162 | 0.0388162 | 0.0388162 | 0.0388162 | 0.0388162 | 0.0388162 | 0.0388162 | 0.0388162

## CCUP-inservice-share
Unit: dimensionless | CCUP-inservice-share
concrete | 0.161
mortar | 0.75

## CCUP-inservice-time
Unit: years | CCUP-inservice-time
concrete | 65
mortar | 1.041233

## CCUP-eol-share
Unit: dimensionless | CCUP-eol-share
concrete | 0.015
mortar | 0